## Stack-up proposal
[14 empty] | 0.2 | ✗ERR
[10 empty] | PP | PP |  |  | 0.2 | ✗ERR
[10 empty] | Core | Core | Note | Actual | Tol | Judgment
[10 empty] | Etched Core | Etched Core
Stack-up Simulation
Project name: | [7 empty] | 2023-11-28 11:20
material: |  |  |  |  | material: TU-883
Layer Name | Original design |  |  | Suggested design |  |  | Has Etched Core | Estimateted residual copper
| Build - up |  | thickness (unit mil) | simulated average thickness(unit mil) | Build - up
| Soldermask |  |  | 0.984 | Soldermask
1 | 0.5oz+plating |  |  | 1.181 | 0.5oz+plating |  |  | 43.83% | HTE
| PP（1078x1） |  | 2.77 | 3.17 | PP(1078*1) |  | 否
2 | 0.5oz+plating |  |  | 1.181 | 0.5oz+plating |  |  | 89% | HTE
| PP（1078x1） |  | 2.53 | 3.14 | PP(1078*1) |  | 否
3 | 0.5oz |  |  | 0.6 | 0.5oz |  |  | 40% | VLP
| CORE（1078x2） |  | 6 | 5.98 | CORE(1078*2)
4 | 1oz |  |  | 1.2 | 1oz |  |  | 85% | VLP
| PP（1078x2） |  | 5.17 | 6.45 | PP(1078*2) |  | 否
5 | 0.5oz |  |  | 0.6 | 0.5oz |  |  | 39% | VLP
| CORE（1078x1） |  | 3 | 2.99 | CORE(1078*1)
6 | 1oz |  |  | 1.2 | 1oz |  |  | 65% | VLP
| PP（1080x2） |  | 4.97 | 3.49 | PP(1080*1) |  | 否
7 | 0.5oz |  |  | 0.6 | 0.5oz |  |  | 85% | VLP
| PP（1080x2） |  | 12 | 10.98 | CORE(2116*2) |  |  |  | PP change to Core
8 | 0.5oz |  |  | 0.6 | 0.5oz |  |  | 75% | VLP
| PP（1080x2） |  | 4.97 | 3.72 | PP(1080*1) |  | 否
9 | 1oz |  |  | 1.2 | 1oz |  |  | 89% | VLP
| CORE（1078x1） |  | 3 | 2.99 | CORE(1078*1)
10 | 0.5oz |  |  | 0.6 | 0.5oz |  |  | 39% | VLP
| PP（1078x2） |  | 5.17 | 6.5 | PP(1078*2) |  | 否
11 | 1oz |  |  | 1.2 | 1oz |  |  | 89% | VLP
| CORE（1078x2） |  | 6 | 5.98 | CORE(1078*2)
12 | 0.5oz |  |  | 0.6 | 0.5oz |  |  | 39% | VLP
| PP（1078x1） |  | 2.53 | 3.13 | PP(1078*1) |  | 否
13 | 0.5oz+plating |  |  | 1.181 | 0.5oz+plating |  |  | 61% | HTE
| PP（1078x1） |  | 2.77 | 2.84 | PP(1078*1) |  | 否
14 | 0.5oz+plating |  |  | 1.181 | 0.5oz+plating |  |  | 43.83% | HTE
| Soldermask |  |  | 0.984 | Soldermask
|  |  |  | 76.452 | Total board thickness: 2+/-0.2mm
(Measuring over soldermask)
Differential impedance list
Layer name | Original design |  | Suggested design |  | Reference layer | DK
| line width/space (unit: mil) | impedance (unit:ohm) | line width/space (unit: mil) | impedance (unit:ohm)
1 | 3.9/5.24 | 100+/-10 | 4.4/4.74 | 100+/-10 | 2 | 2.94
10 | 3.5/4 | 100+/-10 | 3.5/4 | 100+/-10 | 11&9 | 3&2.89
5 | 3.5/4 | 100+/-10 | 3.5/4 | 100+/-10 | 4&6 | 3&2.89
3 | 3.3/4.2 | 100+/-10 | 3.6/3.9 | 100+/-10 | 2&4 | 3&2.89
12 | 3.3/4.2 | 100+/-10 | 3.6/3.9 | 100+/-10 | 13&11 | 3&2.89
14 | 3.9/5.24 | 100+/-10 | 4.2/4.94 | 100+/-10 | 13 | 2.94
8 | 3.8/4.04 | 100+/-10 | 4.1/3.74 | 100+/-10 | 9&7 | 3.15&2.82